## Sheet1
| EU | Germany | Japan | France | England | European old | Italy | Belgium | Sweden | Norway | Inter | Netherlands | USA | China | Russia
| EN | DIN,WNr | JIS | AFNOR | BS | EN | UNI | NBN | SS | NS | ISO | NEN | - | GB | GOST
EN 1563: 2011 Founding. Spheroidal graphite cast irons | EN-GJS-350-22-LT | 0.7033, GGG35.3 | FCD350-22L | 350/22L40,F GS-370-17 | 350/22L40, 370/17 | EN-JS1015 | GS370-17 | FNG38-17 | 17-15 | SJK-350.3 | 350-22, 350-22-LT/S, 350-22-LT/U, 350-22L | GN38 | GN38
| EN-GJS-350-22-RT |  |  | 350-22 | 370/17 | EN-JS1014 |  |  |  |  | 350-22, 350-22-RT/S, 350-22-RT/U
| EN-GJS-400-18-LT | 0.7043GGG40.3 | FCD400-18L | 400-18L20 | 400/18L20 | EN-JS1025 |  |  | 17-02 | SJK-400.3 | 400-18, 400-18-LT/S, 400-18-LT/U, 400-18L |  | 60-40-18
| EN-GJS-400-18-RT |  |  |  |  | EN-JS1024 |  |  |  |  | 400-18 400-18-RT/S 400-18-RT/U
| EN-GJS-400-15 | 0.7040, GGG40 | FCD400, FCD400-15 | 400-15, FGS-400-12, FGS400-15 | 420/12 | EN-JS1030 | GS400-12 |  | 0717-02 17-00 | SJK-400 | 400-15, 400-15/S, 400-15/U | GN42 | 60-40-18, 65-45-12 | QT400-15 | VCH40
| EN-GJS-450-10 |  | FCD450, FCD450-10 | 450-10, FGS450-10 | 420/12, 450/10 | EN-JS1040 | GS400-12 | FNG42-12 |  |  | 450-10, 450-10/S, 450-10/U | GN42 | 65-45-12, 70-50-05 | QT450-10 | VCH45
| EN-GJS-500-7 | 0.7050, GGG50 | FCD500, FCD500-7 | 500-7, FGS500-7 | 500/7 | EN-JS1050 | GS500-7 | FNG50-7 | 0727-02, 27-02 | SJK-500 | 500-7, 500-7/S, 500-7/U | GN50 | 65-45-12, 70-50-05, 80-55-06 | QT500-7 | VCH50
| EN-GJS-600-3 | 0.7060, GGG60 | FCD600, FCD600-3 | 600-3, FGS600-3 | 600/3 | EN-JS1060 | GS600-2 GS600-3 | FNG60-2 | 0732-03 32-03 | SJK-600 | 600-3, 600-3/S, 600-3/U | GN60 | 100-70-03, 80-55-06, 80-60-03, | QT600-3 | VCH60
| EN-GJS-700-2 | 0.7070, GGG70 | FCD700 FCD700-2 | 700-2 FGS700-2 | 700/2 | EN-JS1070 | GS700-2 | FNG70-2 | 0737-01, 37-01 | SJK-700 | 700-2, 700-2/S, 700-2/U | GN70 | 100-70-03 | QT700-2 | VCH70
| EN-GJS-800-2 | 0.7080, GGG80 | FCD800 FCD800-2 | 800-2 FGS800-2 | 800/2 | EN-JS1080 | GS800-2 | FNG80-2 | 0864-03 | SJK-800 | 800-2, 800-2/S, 800-2/U |  | 120-90-02 |  | VCH80
EN 1561: 1997 Founding. Grey cast irons | EN-GJL-150 | 0.6015, GG15 | FC150 | FGL150 Ft15D | 150 Grade150 |  | G15 | FGG15 | 01-15-00, 0115 | SJG150 | 150, JL150 | GG15 | 150/175, 20B, 25, 25B | HT150 | SCH15
| EN-GJL-200 | 0.6020, GG20 | FC200 | FGL200 Ft20D | 180, 200/220, 220, Grade180, Grade260 |  | G20 | FGG20 | 01-20-00, 0120 | SJG200 | 200, JL200 | GG20 | 200/225 25B, 30, 30B, | HT20-40, HT200 | SCH20
| EN-GJL-250 | 0.6025, GG25 | FC250 | FGL250 Ft25D | 250, 260, Grade220, Grade260 |  | G25 | FGG25 | 01-25-00, 0125 | SJG250 | 250, JL250 | GG25 | 250/275, 35, 35B, 40, 40B | HT25-47, HT250 | SCH25
| EN-GJL-300 | 0.6030, GG30 | FC300 | FGL300 Ft30D | 300 Grade300 |  | G30 | FGG30 | 01-30-00 0130 | SJG300 | 300, JL300 | GG30 | 300/325, 40B, 45/50, 45B | HT3-54 HT300 | SCH30
| EN-GJL-350 | 0.06035, GG35 | FC350 | FGL350 | 350 |  | G35 | FGG35 | 135 |  | 350, JL350 |  | 50 | HT350 | SCH35
EN 13835: 2002 Founding. Austenitic cast irons | EN-GJSA-XNiCr20-2 | GGG-NiCr20-2 |  | FGS-Ni20Cr2 | AUS202A S-NiCr20-2 S2 | [5 empty] | Ni-ResistD-2, S-NiCr20-2 |  | D2
| EN-GJSA-XNiCrNb20-2 | GGG-NiCrNb20-2 |  | FGS-Ni20Cr2Nb0.15 | S2W
| EN-GJLA-XNiCuCr15-6-2 | GGL-NiCuCr15-6-2 |  | FGL-Ni15Cu6Cr2 | AUS101A, F1, L-NiCuCr15-6-2 | [5 empty] | L-NiCuCr15-6-2, Ni-Resist1 |  | Type1
| EN-GJSA-XNi22 | GGG-Ni22 |  | FGS-Ni22 | AUS203, S-Ni22, S2C | [5 empty] | Ni-ResistD-2C, S-Ni22 |  | D2C
| EN-GJSA-XNiCr30-3 | GGG-NiCr30-3 |  | FGS-Ni30Cr3 | AUS205, S-NiCr30-3, S3 | [5 empty] | Ni-ResistD-3, S-NiCr30-3 |  | D3